## 320 tr-min 125 mm-min
|  | essais inigo | essais inigo | essais inigo | essais inigo | essais inigo | essais DL
Tps (s) | th de depart
|  | 45° close axis | 24,5mm/axis advancing side | 39,5mm/axis advancing side | 45° far axis | 24,5mm/axisretreating side | th à 9,5mm_advancing side
0 | 28.47 | 22.79 | 23.06 | 23.24 | 23.06 | 22.9 | 23
1 | 28.48 | 22.78 | 23.05 | 23.24 | 23.05 | 22.89 | 23
2 | 28.47 | 22.78 | 23.04 | 23.24 | 23.05 | 22.88 | 23
3 | 28.48 | 22.78 | 23.05 | 23.24 | 23.06 | 22.88 | 23
4 | 28.48 | 22.78 | 23.05 | 23.24 | 23.05 | 22.88 | 23
5 | 28.48 | 22.77 | 23.04 | 23.23 | 23.06 | 22.87 | 23
6 | 28.48 | 22.76 | 23.05 | 23.24 | 23.06 | 22.88 | 23
7 | 28.48 | 22.77 | 23.05 | 23.24 | 23.05 | 22.88 | 23
8 | 28.47 | 22.78 | 23.06 | 23.25 | 23.05 | 22.89 | 23
9 | 28.47 | 22.78 | 23.06 | 23.24 | 23.06 | 22.9 | 23
10 | 28.47 | 22.79 | 23.06 | 23.24 | 23.06 | 22.88 | 23
11 | 28.48 | 22.78 | 23.06 | 23.24 | 23.05 | 22.89 | 23
12 | 28.48 | 22.79 | 23.06 | 23.25 | 23.06 | 22.9 | 23
13 | 28.48 | 22.8 | 23.07 | 23.26 | 23.07 | 22.9 | 23
14 | 28.48 | 22.79 | 23.07 | 23.25 | 23.07 | 22.9 | 23
15 | 28.48 | 22.79 | 23.07 | 23.25 | 23.09 | 22.91 | 23
16 | 28.49 | 22.78 | 23.06 | 23.25 | 23.08 | 22.9 | 23
17 | 28.49 | 22.8 | 23.06 | 23.25 | 23.11 | 22.91 | 23
18 | 28.5 | 22.79 | 23.07 | 23.25 | 23.13 | 22.91 | 23
19 | 28.48 | 22.79 | 23.07 | 23.25 | 23.14 | 22.91 | 23
20 | 28.5 | 22.8 | 23.07 | 23.25 | 23.17 | 22.91 | 23
21 | 28.5 | 22.79 | 23.07 | 23.25 | 23.2 | 22.92 | 23
22 | 28.49 | 22.78 | 23.08 | 23.25 | 23.25 | 22.92 | 23
23 | 28.5 | 22.79 | 23.1 | 23.26 | 23.33 | 22.93 | 23
24 | 28.5 | 22.79 | 23.1 | 23.27 | 23.38 | 22.94 | 23
25 | 28.5 | 22.8 | 23.11 | 23.27 | 23.43 | 22.94 | 23.03
26 | 28.51 | 22.79 | 23.12 | 23.28 | 23.5 | 22.94 | 23.06
27 | 28.51 | 22.79 | 23.14 | 23.29 | 23.57 | 22.97 | 23.09
28 | 28.52 | 22.81 | 23.17 | 23.31 | 23.66 | 22.98 | 23.12
29 | 28.53 | 22.81 | 23.18 | 23.33 | 23.74 | 22.99 | 23.15
30 | 28.53 | 22.83 | 23.22 | 23.36 | 23.88 | 23.02 | 23.18
31 | 28.53 | 22.84 | 23.25 | 23.39 | 24.02 | 23.03 | 23.21
32 | 28.54 | 22.85 | 23.28 | 23.41 | 24.13 | 23.06 | 23.24
33 | 28.54 | 22.86 | 23.31 | 23.43 | 24.25 | 23.07 | 23.27
34 | 28.54 | 22.86 | 23.34 | 23.46 | 24.325 | 23.11 | 23.3
35 | 28.55 | 22.88 | 23.39 | 23.49 | 24.4 | 23.13 | 23.36
36 | 28.56 | 22.89 | 23.41 | 23.52 | 24.475 | 23.16 | 23.42
37 | 28.58 | 22.9 | 23.46 | 23.55 | 24.55 | 23.19 | 23.48
38 | 28.6 | 22.92 | 23.5 | 23.59 | 24.625 | 23.22 | 23.54
39 | 28.63 | 22.95 | 23.58 | 23.65 | 24.7 | 23.28 | 23.6
40 | 28.65 | 22.98 | 23.66 | 23.71 | 24.775 | 23.34 | 23.66
41 | 28.67 | 23 | 23.72 | 23.76 | 24.85 | 23.38 | 23.72
42 | 28.68 | 23.02 | 23.78 | 23.81 | 24.925 | 23.43 | 23.78
43 | 28.71 | 23.04 | 23.85 | 23.86 | 25 | 23.48 | 23.84
44 | 28.74 | 23.07 | 23.93 | 23.92 | 25.13 | 23.54 | 23.9
45 | 28.78 | 23.11 | 24.02 | 24.01 | 25.26 | 23.61 | 24.02
46 | 28.82 | 23.15 | 24.11 | 24.07 | 25.39 | 23.67 | 24.14
47 | 28.87 | 23.19 | 24.21 | 24.15 | 25.52 | 23.75 | 24.26
48 | 28.92 | 23.24 | 24.37 | 24.28 | 25.65 | 23.87 | 24.38
49 | 28.96 | 23.32 | 24.53 | 24.42 | 25.78 | 24 | 24.5
50 | 29.01 | 23.36 | 24.65 | 24.52 | 25.91 | 24.1 | 24.62
51 | 29.08 | 23.42 | 24.78 | 24.63 | 26.04 | 24.19 | 24.74
52 | 29.13 | 23.48 | 24.9 | 24.72 | 26.17 | 24.29 | 24.86
53 | 29.19 | 23.54 | 25.05 | 24.84 | 26.3 | 24.4 | 24.98
54 | 29.26 | 23.6 | 25.18 | 24.96 | 26.46 | 24.5 | 25.1
55 | 29.32 | 23.67 | 25.32 | 25.07 | 26.62 | 24.61 | 25.28
56 | 29.44 | 23.74 | 25.46 | 25.2 | 26.78 | 24.73 | 25.46
57 | 29.57 | 23.85 | 25.68 | 25.39 | 26.94 | 24.91 | 25.64
58 | 29.66 | 23.98 | 25.92 | 25.6 | 27.1 | 25.09 | 25.82
59 | 29.74 | 24.06 | 26.07 | 25.73 | 27.26 | 25.21 | 26
60 | 29.85 | 24.14 | 26.23 | 25.86 | 27.42 | 25.34 | 26.18
61 | 29.97 | 24.22 | 26.38 | 26 | 27.58 | 25.46 | 26.36
62 | 30.08 | 24.3 | 26.55 | 26.14 | 27.74 | 25.6 | 26.54
63 | 30.2 | 24.4 | 26.72 | 26.3 | 27.9 | 25.74 | 26.72
64 | 30.32 | 24.5 | 26.89 | 26.44 | 28.09 | 25.87 | 26.9
65 | 30.51 | 24.59 | 27.06 | 26.6 | 28.28 | 26.03 | 27.09
66 | 30.72 | 24.75 | 27.34 | 26.84 | 28.47 | 26.24 | 27.28
67 | 30.85 | 24.9 | 27.6 | 27.08 | 28.66 | 26.47 | 27.47
68 | 31 | 25.02 | 27.79 | 27.24 | 28.85 | 26.62 | 27.66
69 | 31.15 | 25.12 | 27.98 | 27.4 | 29.04 | 26.78 | 27.85
70 | 31.31 | 25.23 | 28.17 | 27.58 | 29.23 | 26.94 | 28.04
71 | 31.46 | 25.34 | 28.36 | 27.75 | 29.42 | 27.1 | 28.23
72 | 31.62 | 25.46 | 28.57 | 27.93 | 29.61 | 27.27 | 28.42
73 | 31.79 | 25.56 | 28.76 | 28.11 | 29.8 | 27.44 | 28.61
74 | 32.04 | 25.67 | 28.96 | 28.28 | 30.03 | 27.6 | 28.8
75 | 32.29 | 25.8 | 29.17 | 28.47 | 30.26 | 27.79 | 29.02
76 | 32.47 | 25.98 | 29.48 | 28.75 | 30.49 | 28.06 | 29.24
77 | 32.65 | 26.17 | 29.81 | 29.04 | 30.72 | 28.34 | 29.46
78 | 32.83 | 26.31 | 30.04 | 29.24 | 30.95 | 28.53 | 29.68
79 | 33 | 26.44 | 30.27 | 29.46 | 31.18 | 28.72 | 29.9
80 | 33.17 | 26.57 | 30.49 | 29.65 | 31.41 | 28.9 | 30.12
81 | 33.34 | 26.69 | 30.71 | 29.85 | 31.64 | 29.09 | 30.34
82 | 33.62 | 26.83 | 30.93 | 30.05 | 31.87 | 29.28 | 30.56
83 | 33.88 | 26.97 | 31.17 | 30.27 | 32.1 | 29.5 | 30.78
84 | 34.06 | 27.12 | 31.4 | 30.47 | 32.39 | 29.71 | 31
85 | 34.23 | 27.33 | 31.76 | 30.81 | 32.68 | 30.01 | 31.25
86 | 34.42 | 27.57 | 32.12 | 31.15 | 32.97 | 30.33 | 31.5
87 | 34.58 | 27.72 | 32.37 | 31.36 | 33.26 | 30.54 | 31.75
88 | 34.76 | 27.86 | 32.61 | 31.58 | 33.55 | 30.75 | 32
89 | 34.93 | 28.02 | 32.88 | 31.81 | 33.84 | 30.97 | 32.25
90 | 35.12 | 28.18 | 33.14 | 32.04 | 34.13 | 31.19 | 32.5
91 | 35.29 | 28.34 | 33.39 | 32.27 | 34.42 | 31.42 | 32.75
92 | 35.56 | 28.51 | 33.65 | 32.5 | 34.71 | 31.66 | 33
93 | 35.84 | 28.67 | 33.92 | 32.75 | 35 | 31.89 | 33.25
94 | 36.03 | 28.92 | 34.29 | 33.1 | 35.3 | 32.25 | 33.5
95 | 36.21 | 29.19 | 34.68 | 33.46 | 35.6 | 32.61 | 33.77
96 | 36.41 | 29.36 | 34.95 | 33.69 | 35.9 | 32.83 | 34.04
97 | 36.6 | 29.53 | 35.22 | 33.94 | 36.2 | 33.08 | 34.31
98 | 36.81 | 29.71 | 35.5 | 34.19 | 36.5 | 33.33 | 34.58
99 | 37.01 | 29.89 | 35.78 | 34.46 | 36.8 | 33.56 | 34.85
100 | 37.21 | 30.07 | 36.06 | 34.71 | 37.1 | 33.8 | 35.12
101 | 37.51 | 30.25 | 36.35 | 34.97 | 37.4 | 34.07 | 35.39
102 | 37.82 | 30.54 | 36.77 | 35.36 | 37.7 | 34.44 | 35.66
103 | 38.02 | 30.82 | 37.2 | 35.75 | 38 | 34.8 | 35.93
104 | 38.23 | 31 | 37.47 | 36.01 | 38.4 | 35.05 | 36.2
105 | 38.42 | 31.2 | 37.76 | 36.29 | 38.8 | 35.29 | 36.48
106 | 38.63 | 31.39 | 38.05 | 36.55 | 39.2 | 35.55 | 36.76
107 | 38.83 | 31.58 | 38.33 | 36.82 | 39.6 | 35.8 | 37.04
108 | 39.02 | 31.78 | 38.62 | 37.1 | 40 | 36.06 | 37.32
109 | 39.21 | 31.97 | 38.91 | 37.35 | 40.4 | 36.31 | 37.6
110 | 39.49 | 32.18 | 39.21 | 37.64 | 40.8 | 36.59 | 37.88
111 | 39.77 | 32.38 | 39.52 | 37.92 | 41.2 | 36.85 | 38.16
112 | 39.95 | 32.68 | 39.97 | 38.33 | 41.6 | 37.26 | 38.44
113 | 40.13 | 32.99 | 40.43 | 38.76 | 42 | 37.66 | 38.72
114 | 40.31 | 33.19 | 40.72 | 39.04 | 42.4 | 37.93 | 39
115 | 40.49 | 33.4 | 41.02 | 39.33 | 42.8 | 38.21 | 39.34
116 | 40.66 | 33.62 | 41.33 | 39.61 | 43.2 | 38.48 | 39.68
117 | 40.84 | 33.83 | 41.64 | 39.91 | 43.6 | 38.75 | 40.02
118 | 41.08 | 34.03 | 41.94 | 40.19 | 44 | 39.05 | 40.36
119 | 41.32 | 34.25 | 42.26 | 40.48 | 44.4 | 39.33 | 40.7
120 | 41.48 | 34.47 | 42.57 | 40.78 | 44.8 | 39.62 | 41.04
121 | 41.63 | 34.78 | 43.04 | 41.2 | 45.2 | 40.04 | 41.38
122 | 41.77 | 35.1 | 43.51 | 41.64 | 45.6 | 40.46 | 41.72
123 | 41.92 | 35.31 | 43.83 | 41.92 | 46 | 40.74 | 42.06
124 | 42.05 | 35.53 | 44.15 | 42.22 | 47 | 41.02 | 42.4
125 | 42.18 | 35.75 | 44.46 | 42.51 | 48 | 41.3 | 42.9
126 | 42.32 | 35.96 | 44.79 | 42.81 | 49 | 41.58 | 43.4
127 | 42.5 | 36.19 | 45.12 | 43.11 | 50 | 41.86 | 43.9
128 | 42.69 | 36.4 | 45.43 | 43.41 | 51 | 42.14 | 44.4
129 | 42.81 | 36.74 | 45.94 | 43.88 | 53 | 42.59 | 44.9
130 | 42.91 | 37.08 | 46.44 | 44.34 | 55 | 43.04 | 45.4
131 | 43.02 | 37.31 | 46.8 | 44.67 | 57 | 43.37 | 45.9
132 | 43.12 | 37.54 | 47.18 | 45.01 | 59 | 43.7 | 46.4
133 | 43.22 | 37.78 | 47.57 | 45.35 | 61 | 44.06 | 46.9
134 | 43.32 | 38.04 | 47.99 | 45.72 | 64 | 44.43 | 47.4
135 | 43.42 | 38.3 | 48.44 | 46.11 | 67 | 44.83 | 48.375
136 | 43.51 | 38.56 | 48.92 | 46.51 | 70 | 45.27 | 49.35
137 | 43.64 | 38.84 | 49.43 | 46.94 | 73 | 45.73 | 50.325
138 | 43.76 | 39.28 | 50.29 | 47.65 | 77 | 46.51 | 51.3
139 | 43.82 | 39.74 | 51.28 | 48.44 | 81 | 47.39 | 52.6325
140 | 43.9 | 40.09 | 52.03 | 49.03 | 85 | 48.06 | 53.965
141 | 43.97 | 40.47 | 52.87 | 49.67 | 88.84 | 48.77 | 55.2975
142 | 44.04 | 40.86 | 53.79 | 50.36 | 92.68 | 49.58 | 56.63
143 | 44.09 | 41.3 | 54.83 | 51.13 | 96.52 | 50.5 | 58.67
144 | 44.15 | 41.77 | 55.96 | 51.97 | 100.36 | 51.5 | 61.03
145 | 44.19 | 42.3 | 57.25 | 52.89 | 104.48 | 52.63 | 62.87
146 | 44.27 | 42.88 | 58.67 | 53.89 | 108.94 | 53.85 | 64.94
147 | 44.34 | 43.87 | 61.12 | 55.6 | 116.38 | 55.99 | 67.26
148 | 44.4 | 45.01 | 63.91 | 57.52 | 124.54 | 58.44 | 69.9
149 | 44.44 | 45.86 | 66.05 | 58.97 | 130.49 | 60.3 | 72.84
150 | 44.48 | 46.82 | 68.42 | 60.54 | 136.72 | 62.35 | 76.16
151 | 44.51 | 47.86 | 71.02 | 62.23 | 143.23 | 64.65 | 79.91
152 | 44.53 | 49.04 | 73.9 | 64.08 | 149.98 | 67.19 | 84.13
153 | 44.58 | 50.33 | 77.05 | 66.07 | 156.81 | 70.01 | 91.58
154 | 44.62 | 51.77 | 80.54 | 68.22 | 163.65 | 73.12 | 100.31
155 | 44.65 | 53.38 | 84.38 | 70.55 | 170.46 | 76.55 | 107.16
156 | 44.68 | 56.17 | 90.86 | 74.36 | 180.37 | 82.37 | 114.99
157 | 44.71 | 59.38 | 98.13 | 78.54 | 189.66 | 88.97 | 123.82
158 | 44.73 | 61.81 | 103.55 | 81.59 | 195.38 | 93.9 | 133.79
159 | 44.75 | 64.55 | 109.4 | 84.82 | 200.55 | 99.26 | 145.04
160 | 44.76 | 67.56 | 115.72 | 88.24 | 205.13 | 105.05 | 157.75
161 | 44.78 | 70.89 | 122.51 | 91.84 | 209.06 | 111.26 | 180.2
162 | 44.81 | 74.57 | 129.75 | 95.59 | 212.29 | 117.92 | 206.4
163 | 44.82 | 78.61 | 137.43 | 99.48 | 214.86 | 125 | 226.58
164 | 44.84 | 83.09 | 145.53 | 103.5 | 216.76 | 132.49 | 248.64
165 | 44.86 | 90.72 | 158.27 | 109.72 | 218.17 | 144.35 | 271.94
166 | 44.87 | 99.41 | 171.36 | 116.08 | 218.34 | 156.69 | 295.74
167 | 44.88 | 105.96 | 180.16 | 120.38 | 217.88 | 165.02 | 318.73
168 | 44.9 | 113.14 | 188.86 | 124.69 | 217.06 | 173.29 | 339.13
169 | 44.92 | 121.02 | 197.35 | 128.94 | 215.96 | 181.33 | 355.44
170 | 44.94 | 129.62 | 205.44 | 133.12 | 214.6 | 189.05 | 366.78
171 | 44.95 | 138.92 | 212.99 | 137.15 | 212.94 | 196.35 | 373.41
172 | 44.97 | 148.99 | 219.82 | 141.06 | 211 | 203.09 | 371.1
173 | 44.99 | 159.79 | 225.78 | 144.81 | 208.9 | 209.13 | 358
174 | 45.02 | 177.19 | 232.78 | 149.96 | 205.58 | 216.51 | 345.1
175 | 45.03 | 195.52 | 237.69 | 154.57 | 202.12 | 222.04 | 333.2
176 | 45.04 | 208.23 | 239.59 | 157.29 | 199.8 | 224.47 | 321.5
177 | 45.06 | 221.12 | 240.57 | 159.68 | 197.43 | 226.06 | 310.7
178 | 45.09 | 233.91 | 240.7 | 161.78 | 195.03 | 226.88 | 300.3
179 | 45.11 | 246.34 | 240.11 | 163.61 | 192.68 | 227.01 | 290.2
180 | 45.13 | 258.01 | 238.92 | 165.17 | 190.32 | 226.54 | 281.7
181 | 45.17 | 268.42 | 237.26 | 166.49 | 187.93 | 225.56 | 272.5
182 | 45.21 | 277.23 | 235.25 | 167.55 | 185.53 | 224.14 | 264.3
183 | 45.24 | 286.28 | 231.69 | 168.64 | 182.05 | 221.37 | 257.6
184 | 45.26 | 290.93 | 227.71 | 169.28 | 178.77 | 218.07 | 250.2
185 | 45.3 | 291.39 | 224.89 | 169.47 | 176.66 | 215.6 | 244.1
186 | 45.32 | 290.18 | 222.01 | 169.51 | 174.56 | 213.03 | 238.8
187 | 45.36 | 287.65 | 219.07 | 169.4 | 172.49 | 210.41 | 232.6
188 | 45.4 | 284.09 | 216.11 | 169.17 | 170.46 | 207.74 | 227.3
189 | 45.44 | 279.82 | 213.12 | 168.79 | 168.48 | 205.06 | 222.1
190 | 45.47 | 275.1 | 210.15 | 168.29 | 166.51 | 202.35 | 217.5
191 | 45.54 | 270.15 | 207.22 | 167.7 | 164.52 | 199.67 | 213.3
192 | 45.61 | 262.56 | 202.97 | 166.67 | 161.65 | 195.68 | 209
193 | 45.66 | 254.97 | 198.86 | 165.53 | 158.93 | 191.8 | 205
194 | 45.72 | 249.98 | 196.2 | 164.71 | 157.21 | 189.26 | 201
195 | 45.77 | 245.09 | 193.62 | 163.86 | 155.54 | 186.77 | 198
196 | 45.83 | 240.39 | 191.12 | 162.97 | 153.92 | 184.36 | 193.9
197 | 45.88 | 235.86 | 188.67 | 162.06 | 152.37 | 182 | 190.8
198 | 45.95 | 231.47 | 186.26 | 161.1 | 150.86 | 179.7 | 187.7
199 | 46.05 | 227.24 | 183.91 | 160.13 | 149.4 | 177.48 | 184.6
200 | 46.16 | 223.18 | 181.65 | 159.15 | 147.95 | 175.29 | 181.5
201 | 46.25 | 217.41 | 178.41 | 157.68 | 145.87 | 172.13 | 178.4
202 | 46.34 | 211.97 | 175.31 | 156.25 | 143.86 | 169.12 | 176.3
203 | 46.44 | 208.54 | 173.32 | 155.27 | 142.56 | 167.2 | 173.2
204 | 46.53 | 205.24 | 171.4 | 154.3 | 141.33 | 165.33 | 172
205 | 46.64 | 202.03 | 169.49 | 153.28 | 140.14 | 163.54 | 169
206 | 46.74 | 198.96 | 167.64 | 152.28 | 138.95 | 161.77 | 167
207 | 46.87 | 196.02 | 165.83 | 151.29 | 137.78 | 160.08 | 165
208 | 46.99 | 193.2 | 164.07 | 150.3 | 136.61 | 158.45 | 163
209 | 47.18 | 190.5 | 162.36 | 149.34 | 135.45 | 156.87 | 161
210 | 47.4 | 186.66 | 159.9 | 147.9 | 133.79 | 154.62 | 159
211 | 47.54 | 183.01 | 157.56 | 146.47 | 132.21 | 152.42 | 158
212 | 47.71 | 180.67 | 156.04 | 145.53 | 131.19 | 151.01 | 156
213 | 47.87 | 178.37 | 154.54 | 144.58 | 130.19 | 149.63 | 154
214 | 48.05 | 176.16 | 153.1 | 143.63 | 129.21 | 148.3 | 153
215 | 48.23 | 174.05 | 151.7 | 142.71 | 128.27 | 147 | 150.4
216 | 48.42 | 171.99 | 150.33 | 141.8 | 127.39 | 145.72 | 148.8
217 | 48.71 | 169.98 | 148.96 | 140.89 | 126.5 | 144.47 | 147.2
218 | 49.02 | 168.04 | 147.59 | 140.01 | 125.66 | 143.26 | 145.6
219 | 49.23 | 165.28 | 146.22 | 138.73 | 124.44 | 141.5 | 144
220 | 49.46 | 162.65 | 144.85 | 137.48 | 123.25 | 139.79 | 142.4
221 | 49.69 | 160.95 | 143.48 | 136.64 | 122.49 | 138.71 | 141.8
222 | 49.93 | 159.31 | 142.11 | 135.84 | 121.75 | 137.66 | 140.2
223 | 50.18 | 157.72 | 140.74 | 135.06 | 121.02 | 136.64 | 138.6
224 | 50.43 | 156.18 | 139.37 | 134.31 | 120.31 | 135.65 | 137
225 | 50.69 | 154.7 | 138 | 133.55 | 119.59 | 134.69 | 136
226 | 51.08 | 153.27 | 136.8 | 132.82 | 118.89 | 133.521 | 134.55
227 | 51.48 | 151.9 | 135.6 | 132.1 | 118.2 | 132.352 | 133.05
228 | 51.75 | 149.97 | 134.4 | 131.08 | 117.2 | 131.183 | 131.55
229 | 52.02 | 148.07 | 133.2 | 130.07 | 116.15 | 130.014 | 130.05
230 | 52.3 | 146.82 | 132 | 129.39 | 115.45 | 128.845 | 128.55
231 | 52.6 | 145.59 | 130.8 | 128.67 | 114.75 | 127.676 | 127.05
232 | 52.9 | 144.37 | 129.6 | 127.95 | 114.09 | 126.507 | 125.55
233 | 53.18 | 143.16 | 128.4 | 127.21 | 113.45 | 125.338 | 124.05
234 | 53.46 | 141.94 | 127.2 | 126.47 | 112.655 | 124.169 | 123
235 | 53.9 | 140.72 | 126 | 125.77 | 111.86 | 123 | 122.1
236 | 54.33 | 139.48 | 125 | 125.06 | 111.065 | 122.1 | 121.2
237 | 54.61 | 137.64 | 124 | 124.02 | 110.27 | 121.2 | 120.3
238 | 54.89 | 135.78 | 123 | 122.95 | 109.475 | 120.3 | 119.4
239 | 55.16 | 134.56 | 122 | 122.23 | 108.68 | 119.4 | 118.5
240 | 55.45 | 133.35 | 121 | 121.51 | 107.885 | 118.5 | 117.6
241 | 55.73 | 132.15 | 120 | 120.79 | 107.09 | 117.6 | 116.7
242 | 55.99 | 130.99 | 119 | 120.07 | 106.295 | 116.7 | 115.6
243 | 56.27 | 129.83 | 118 | 119.38 | 105.5 | 115.8 | 114.5
244 | 56.65 | 128.71 | 117 | 118.66 | 104.95 | 114.9 | 113.4
245 | 57.03 | 127.61 | 116 | 117.94 | 104.4 | 114 | 112.3
246 | 57.27 | 125.98 | 115.17 | 116.84 | 103.85 | 113.3 | 111.2
247 | 57.54 | 124.36 | 114.34 | 115.73 | 103.3 | 112.6 | 110.28
248 | 57.8 | 123.27 | 113.51 | 115.01 | 102.75 | 111.9 | 109.36
249 | 58.06 | 122.2 | 112.68 | 114.32 | 102.2 | 111.2 | 108.44
250 | 58.33 | 121.16 | 111.85 | 113.61 | 101.65 | 110.5 | 107.52
251 | 58.56 | 120.15 | 111.02 | 112.9 | 101.1 | 109.8 | 106.6
252 | 58.83 | 119.16 | 110.19 | 112.2 | 100.55 | 109.1 | 105.9
253 | 59.06 | 118.2 | 109.36 | 111.51 | 100 | 108.4 | 105.2
254 | 59.45 | 117.25 | 108.53 | 110.85 | 99.45 | 107.7 | 104.5
255 | 59.82 | 115.9 | 107.7 | 109.83 | 98.9 | 107 | 103.8
256 | 60.1 | 114.55 | 106.98 | 108.83 | 98.35 | 106.3 | 103.1
257 | 60.49 | 113.65 | 106.26 | 108.17 | 97.8 | 105.6 | 102.36
258 | 60.75 | 112.78 | 105.54 | 107.52 | 97.25 | 104.9 | 101.62
259 | 60.98 | 111.93 | 104.82 | 106.87 | 96.7 | 104.2 | 100.88
260 | 61.2 | 111.13 | 104.1 | 106.23 | 96.15 | 103.5 | 100.14
261 | 61.41 | 110.35 | 103.38 | 105.6 | 95.6 | 102.8 | 99.4
262 | 61.72 | 109.6 | 102.66 | 104.98 | 95.05 | 102.1 | 98.78
263 | 62.05 | 108.83 | 101.94 | 104.36 | 94.5 | 101.4 | 98.16
264 | 62.26 | 107.69 | 101.22 | 103.45 | 93.95 | 100.7 | 97.54
265 | 62.45 | 106.57 | 100.5 | 102.57 | 93.4 | 100 | 96.92
266 | 62.64 | 105.86 | 99.92 | 102.01 | 92.85 | 99.3 | 96.3
267 | 62.82 | 105.14 | 99.34 | 101.43 | 92.3 | 98.6 | 95.725
268 | 63.02 | 104.41 | 98.76 | 100.85 | 91.75 | 97.9 | 95.15
269 | 63.23 | 103.71 | 98.18 | 100.26 | 91.2 | 97.2 | 94.575
270 | 63.41 | 103.03 | 97.6 | 99.68 | 90.65 | 96.5 | 94
271 | 63.6 | 102.36 | 97.02 | 99.12 | 90.1 | 95.8 | 93.46
272 | 63.86 | 101.68 | 96.44 | 98.57 | 89.55 | 95.1 | 92.92
273 | 64.13 | 100.7 | 95.86 | 97.78 | 89 | 94.4 | 92.38
274 | 64.29 | 99.78 | 95.28 | 96.99 | 88.6 | 93.7 | 91.84
275 | 64.44 | 99.2 | 94.7 | 96.47 | 88.2 | 93 | 91.3
276 | 64.62 | 98.62 | 94.18 | 95.96 | 87.8 | 92.5 | 90.84
277 | 64.78 | 98.04 | 93.66 | 95.45 | 87.4 | 92 | 90.38
278 | 64.94 | 97.49 | 93.14 | 94.95 | 87 | 91.5 | 89.92
279 | 65.1 | 96.95 | 92.62 | 94.47 | 86.6 | 91 | 89.46
280 | 65.26 | 96.4 | 92.1 | 93.98 | 86.2 | 90.5 | 89
281 | 65.48 | 95.87 | 91.58 | 93.5 | 85.8 | 90 | 88.52
282 | 65.68 | 95.06 | 91.06 | 92.79 | 85.4 | 89.5 | 88.04
283 | 65.82 | 94.25 | 90.54 | 92.1 | 85 | 89 | 87.56
284 | 65.96 | 93.72 | 90.02 | 91.66 | 84.65 | 88.5 | 87.08
285 | 66.1 | 93.2 | 89.5 | 91.22 | 84.3 | 88 | 86.6
286 | 66.23 | 92.68 | 89.05 | 90.79 | 83.95 | 87.6 | 86.18
287 | 66.36 | 92.18 | 88.6 | 90.37 | 83.6 | 87.2 | 85.76
288 | 66.49 | 91.69 | 88.15 | 89.95 | 83.25 | 86.8 | 85.34
289 | 66.67 | 91.22 | 87.7 | 89.56 | 82.9 | 86.4 | 84.92
290 | 66.83 | 90.74 | 87.25 | 89.14 | 82.55 | 86 | 84.5
291 | 66.95 | 90.05 | 86.8 | 88.55 | 82.2 | 85.6 | 84.1
292 | 67.07 | 89.38 | 86.35 | 87.94 | 81.85 | 85.2 | 83.7
293 | 67.17 | 88.94 | 85.9 | 87.54 | 81.5 | 84.8 | 83.3
294 | 67.27 | 88.52 | 85.45 | 87.14 | 81.2 | 84.4 | 82.9
295 | 67.38 | 88.09 | 85 | 86.77 | 80.9 | 84 | 82.5
296 | 67.48 | 87.68 | 84.6 | 86.37 | 80.6 | 83.65 | 82.16
297 | 67.58 | 87.27 | 84.2 | 85.98 | 80.3 | 83.3 | 81.82
298 | 67.67 | 86.86 | 83.8 | 85.59 | 80 | 82.95 | 81.48
299 | 67.81 | 86.43 | 83.4 | 85.2 | 79.7 | 82.6 | 81.14
300 | 67.95 | 85.8 | 83 | 84.62 | 79.4 | 82.25 | 80.8
301 | 68.05 | 85.21 | 82.6 | 84.09 | 79.1 | 81.9 | 80.5
302 | 68.12 | 84.83 | 82.2 | 83.74 | 78.8 | 81.55 | 80.2
303 | 68.22 | 84.48 | 81.8 | 83.41 | 78.5 | 81.2 | 79.9
304 | 68.29 | 84.11 | 81.4 | 83.07 | 78.2 | 80.85 | 79.6
305 | 68.36 | 83.75 | 81 | 82.72 | 77.9 | 80.5 | 79.3
306 | 68.43 | 83.39 | 80.67 | 82.378 | 77.6 | 80.2 | 78.96
307 | 68.51 | 83.03 | 80.34 | 82.036 | 77.3 | 79.9 | 78.62
308 | 68.61 | 82.687 | 80.01 | 81.694 | 77 | 79.6 | 78.28
309 | 68.72 | 82.344 | 79.68 | 81.352 | 76.7 | 79.3 | 77.94
310 | 68.78 | 82.001 | 79.35 | 81.01 | 76.4 | 79 | 77.6
311 | 68.84 | 81.658 | 79.02 | 80.668 | 76.1 | 78.7 | 77.3
312 | 68.9 | 81.315 | 78.69 | 80.326 | 75.8 | 78.4 | 77
313 | 68.96 | 80.972 | 78.36 | 79.984 | 75.5 | 78.1 | 76.7
314 | 69.01 | 80.629 | 78.03 | 79.642 | 75.24 | 77.8 | 76.4
315 | 69.08 | 80.286 | 77.7 | 79.3 | 74.98 | 77.5 | 76.1
316 | 69.12 | 79.943 | 77.4 | 78.99 | 74.72 | 77.25 | 75.83
317 | 69.18 | 79.6 | 77.1 | 78.68 | 74.46 | 77 | 75.56
318 | 69.25 | 79.31 | 76.8 | 78.37 | 74.2 | 76.75 | 75.29
319 | 69.27 | 79.02 | 76.5 | 78.06 | 73.94 | 76.5 | 75.02
320 | 69.3 | 78.73 | 76.2 | 77.75 | 73.68 | 76.25 | 74.75
321 | 69.32 | 78.44 | 75.9 | 77.44 | 73.42 | 76 | 74.48
322 | 69.36 | 78.15 | 75.6 | 77.13 | 73.16 | 75.75 | 74.21
323 | 69.39 | 77.86 | 75.3 | 76.82 | 72.9 | 75.5 | 73.94
324 | 69.41 | 77.57 | 75 | 76.51 | 72.64 | 75.25 | 73.67
325 | 69.45 | 77.28 | 74.7 | 76.2 | 72.38 | 75 | 73.4
326 | 69.48 | 76.99 | 74.45 | 75.93 | 72.12 | 74.7 | 73.15
327 | 69.51 | 76.7 | 74.2 | 75.66 | 71.86 | 74.4 | 72.9
328 | 69.53 | 76.43 | 73.95 | 75.39 | 71.6 | 74.1 | 72.65
329 | 69.56 | 76.16 | 73.7 | 75.12 | 71.34 | 73.8 | 72.4
330 | 69.57 | 75.89 | 73.45 | 74.85 | 71.08 | 73.5 | 72.15
331 | 69.58 | 75.62 | 73.2 | 74.58 | 70.82 | 73.2 | 71.9
332 | 69.61 | 75.35 | 72.95 | 74.31 | 70.56 | 72.9 | 71.65
333 | 69.61 | 75.08 | 72.7 | 74.04 | 70.3 | 72.6 | 71.4
334 | 69.63 | 74.81 | 72.45 | 73.77 | 70.08 | 72.3 | 71.15
335 | 69.65 | 74.54 | 72.2 | 73.5 | 69.86 | 72 | 70.9
336 | 69.67 | 74.27 | 71.96 | 73.26 | 69.64 | 71.75 | 70.65
337 | 69.66 | 74 | 71.72 | 73.02 | 69.42 | 71.5 | 70.4
338 | 69.66 | 73.75 | 71.48 | 72.78 | 69.2 | 71.25 | 70.15
339 | 69.65 | 73.5 | 71.24 | 72.54 | 68.98 | 71 | 69.9
340 | 69.67 | 73.25 | 71 | 72.3 | 68.76 | 70.75 | 69.65
341 | 69.66 | 73 | 70.76 | 72.06 | 68.54 | 70.5 | 69.4
342 | 69.66 | 72.75 | 70.52 | 71.82 | 68.32 | 70.25 | 69.15
343 | 69.67 | 72.5 | 70.28 | 71.58 | 68.1 | 70 | 68.9
344 | 69.67 | 72.25 | 70.04 | 71.34 | 67.89 | 69.75 | 68.65
345 | 69.67 | 72 | 69.8 | 71.1 | 67.68 | 69.5 | 68.4
346 | 69.66 | 71.75 | 69.56 | 70.86 | 67.47 | 69.25 | 68.19
347 | 69.65 | 71.5 | 69.32 | 70.62 | 67.26 | 69 | 67.98
348 | 69.64 | 71.26 | 69.08 | 70.38 | 67.05 | 68.75 | 67.77
349 | 69.64 | 71.02 | 68.84 | 70.14 | 66.84 | 68.5 | 67.56
350 | 69.65 | 70.78 | 68.6 | 69.9 | 66.63 | 68.25 | 67.35
351 | 69.64 | 70.54 | 68.36 | 69.66 | 66.42 | 68 | 67.14
352 | 69.63 | 70.3 | 68.12 | 69.42 | 66.21 | 67.75 | 66.93
353 | 69.63 | 70.06 | 67.88 | 69.18 | 66 | 67.5 | 66.72
354 | 69.63 | 69.82 | 67.64 | 68.94 | 65.815 | 67.25 | 66.51
355 | 69.62 | 69.58 | 67.4 | 68.7 | 65.63 | 67 | 66.3
356 | 69.61 | 69.34 | 67.2 | 68.46 | 65.445 | 66.8 | 66.09
357 | 69.6 | 69.1 | 67 | 68.22 | 65.26 | 66.6 | 65.88
358 | 69.6 | 68.88 | 66.8 | 67.98 | 65.075 | 66.4 | 65.67
359 | 69.59 | 68.66 | 66.6 | 67.74 | 64.89 | 66.2 | 65.46
360 | 69.59 | 68.44 | 66.4 | 67.5 | 64.705 | 66 | 65.25
361 | 69.57 | 68.22 | 66.2 | 67.26 | 64.52 | 65.8 | 65.04
362 | 69.55 | 68 | 66 | 67.02 | 64.335 | 65.6 | 64.83
363 | 69.55 | 67.78 | 65.8 | 66.78 | 64.15 | 65.4 | 64.62
364 | 69.54 | 67.56 | 65.6 | 66.54 | 63.965 | 65.2 | 64.41
365 | 69.52 | 67.34 | 65.4 | 66.3 | 63.78 | 65 | 64.2
366 | 69.52 | 67.12 | 65.2 | 66.09 | 63.595 | 64.8 | 64.035
367 | 69.52 | 66.9 | 65 | 65.88 | 63.41 | 64.6 | 63.87
368 | 69.51 | 66.69 | 64.8 | 65.67 | 63.225 | 64.4 | 63.705
369 | 69.49 | 66.48 | 64.6 | 65.46 | 63.04 | 64.2 | 63.54
370 | 69.47 | 66.27 | 64.4 | 65.25 | 62.855 | 64 | 63.375
371 | 69.45 | 66.06 | 64.2 | 65.04 | 62.67 | 63.8 | 63.21
372 | 69.44 | 65.85 | 64 | 64.83 | 62.485 | 63.6 | 63.045
373 | 69.42 | 65.64 | 63.8 | 64.62 | 62.3 | 63.4 | 62.88
374 | 69.42 | 65.43 | 63.6 | 64.41 | 62.135 | 63.2 | 62.715
375 | 69.41 | 65.22 | 63.4 | 64.2 | 61.97 | 63 | 62.55
376 | 69.39 | 65.01 | 63.24 | 64.03 | 61.805 | 62.8 | 62.385
377 | 69.37 | 64.8 | 63.08 | 63.86 | 61.64 | 62.6 | 62.22
378 | 69.36 | 64.6 | 62.92 | 63.69 | 61.475 | 62.4 | 62.055
379 | 69.34 | 64.4 | 62.76 | 63.52 | 61.31 | 62.2 | 61.89
380 | 69.32 | 64.2 | 62.6 | 63.35 | 61.145 | 62 | 61.725
381 | 69.31 | 64 | 62.44 | 63.18 | 60.98 | 61.8 | 61.56
382 | 69.28 | 63.8 | 62.28 | 63.01 | 60.815 | 61.6 | 61.395
383 | 69.26 | 63.6 | 62.12 | 62.84 | 60.65 | 61.4 | 61.23
384 | 69.25 | 63.4 | 61.96 | 62.67 | 60.485 | 61.2 | 61.065
385 | 69.22 | 63.2 | 61.8 | 62.5 | 60.32 | 61 | 60.9
386 | 69.2 | 63 | 61.65 | 62.36 | 60.155 | 60.85 | 60.765
387 | 69.17 | 62.8 | 61.5 | 62.22 | 59.99 | 60.7 | 60.63
388 | 69.16 | 62.64 | 61.35 | 62.08 | 59.825 | 60.55 | 60.495
389 | 69.12 | 62.48 | 61.2 | 61.94 | 59.66 | 60.4 | 60.36
390 | 69.1 | 62.32 | 61.05 | 61.8 | 59.495 | 60.25 | 60.225
391 | 69.08 | 62.16 | 60.9 | 61.66 | 59.33 | 60.1 | 60.09
392 | 69.05 | 62 | 60.75 | 61.52 | 59.165 | 59.95 | 59.955
393 | 69.01 | 61.84 | 60.6 | 61.38 | 59 | 59.8 | 59.82
394 | 69.01 | 61.68 | 60.45 | 61.24 | 58.89 | 59.65 | 59.685
395 | 68.99 | 61.52 | 60.3 | 61.1 | 58.78 | 59.5 | 59.55
396 | 68.97 | 61.36 | 60.15 | 60.97 | 58.67 | 59.4 | 59.415
397 | 68.94 | 61.2 | 60 | 60.84 | 58.56 | 59.3 | 59.28
398 | 68.9 | 61.05 | 59.85 | 60.71 | 58.45 | 59.2 | 59.145
399 | 68.87 | 60.9 | 59.7 | 60.58 | 58.34 | 59.1 | 59.01
400 | 68.83 | 60.75 | 59.55 | 60.45 | 58.23 | 59 | 58.875
401 | 68.81 | 60.6 | 59.4 | 60.32 | 58.12 | 58.9 | 58.74
402 | 68.79 | 60.45 | 59.25 | 60.19 | 58.01 | 58.8 | 58.605
403 | 68.75 | 60.3 | 59.1 | 60.06 | 57.9 | 58.7 | 58.47
404 | 68.73 | 60.15 | 58.95 | 59.93 | 57.79 | 58.6 | 58.335
405 | 68.71 | 60 | 58.8 | 59.8 | 57.68 | 58.5 | 58.2
406 | 68.66 | 59.85 | 58.68 | 59.68 | 57.57 | 58.4 | 58.095
407 | 68.62 | 59.7 | 58.56 | 59.56 | 57.46 | 58.3 | 57.99
408 | 68.57 | 59.57 | 58.44 | 59.44 | 57.35 | 58.2 | 57.885
409 | 68.53 | 59.44 | 58.32 | 59.32 | 57.24 | 58.1 | 57.78
410 | 68.51 | 59.31 | 58.2 | 59.2 | 57.13 | 58 | 57.675
411 | 68.47 | 59.18 | 58.08 | 59.08 | 57.02 | 57.9 | 57.57
412 | 68.44 | 59.05 | 57.96 | 58.96 | 56.91 | 57.8 | 57.465
413 | 68.41 | 58.92 | 57.84 | 58.84 | 56.8 | 57.7 | 57.36
414 | 68.39 | 58.79 | 57.72 | 58.72 | 56.71 | 57.6 | 57.255
415 | 68.33 | 58.66 | 57.6 | 58.6 | 56.62 | 57.5 | 57.15
416 | 68.29 | 58.53 | 57.51 | 58.49 | 56.53 | 57.41 | 57.045
417 | 68.25 | 58.4 | 57.42 | 58.38 | 56.44 | 57.32 | 56.94
418 | 68.23 | 58.3 | 57.33 | 58.27 | 56.35 | 57.23 | 56.835
419 | 68.19 | 58.2 | 57.24 | 58.16 | 56.26 | 57.14 | 56.73
420 | 68.16 | 58.1 | 57.15 | 58.05 | 56.17 | 57.05 | 56.625
421 | 68.12 | 58 | 57.06 | 57.94 | 56.08 | 56.96 | 56.52
422 | 68.07 | 57.9 | 56.97 | 57.83 | 55.99 | 56.87 | 56.415
423 | 68.04 | 57.8 | 56.88 | 57.72 | 55.9 | 56.78 | 56.31
424 | 67.99 | 57.7 | 56.79 | 57.61 | 55.81 | 56.69 | 56.205
425 | 67.93 | 57.6 | 56.7 | 57.5 | 55.72 | 56.6 | 56.1
426 | 67.89 | 57.5 | 56.6 | 57.4 | 55.63 | 56.5 | 56.005
427 | 67.85 | 57.4 | 56.5 | 57.3 | 55.54 | 56.4 | 55.91
428 | 67.81 | 57.3 | 56.4 | 57.2 | 55.45 | 56.3 | 55.815
429 | 67.79 | 57.2 | 56.3 | 57.1 | 55.36 | 56.2 | 55.72
430 | 67.74 | 57.1 | 56.2 | 57 | 55.27 | 56.1 | 55.625
431 | 67.71 | 57 | 56.1 | 56.9 | 55.18 | 56 | 55.53
432 | 67.68 | 56.9 | 56 | 56.8 | 55.09 | 55.9 | 55.435
433 | 67.62 | 56.8 | 55.9 | 56.7 | 55 | 55.8 | 55.34
434 | 67.56 | 56.7 | 55.8 | 56.6 | 54.925 | 55.7 | 55.245
435 | 67.51 | 56.6 | 55.7 | 56.5 | 54.85 | 55.6 | 55.15
436 | 67.47 | 56.5 | 55.6 | 56.4 | 54.775 | 55.5 | 55.055
437 | 67.44 | 56.4 | 55.5 | 56.3 | 54.7 | 55.4 | 54.96
438 | 67.41 | 56.3 | 55.4 | 56.2 | 54.625 | 55.3 | 54.865
439 | 67.36 | 56.2 | 55.3 | 56.1 | 54.55 | 55.2 | 54.77
440 | 67.33 | 56.1 | 55.2 | 56 | 54.475 | 55.1 | 54.675
441 | 67.28 | 56 | 55.1 | 55.9 | 54.4 | 55 | 54.58
442 | 67.23 | 55.9 | 55 | 55.8 | 54.325 | 54.9 | 54.485
443 | 67.18 | 55.8 | 54.9 | 55.7 | 54.25 | 54.8 | 54.39
444 | 67.13 | 55.7 | 54.8 | 55.6 | 54.175 | 54.7 | 54.295
445 | 67.09 | 55.6 | 54.7 | 55.5 | 54.1 | 54.6 | 54.2
446 | 67.05 | 55.5 | 54.64 | 55.41 | 54.025 | 54.5 | 54.125
447 | 67 | 55.4 | 54.58 | 55.32 | 53.95 | 54.4 | 54.05
448 | 66.95 | 55.32 | 54.52 | 55.23 | 53.875 | 54.3 | 53.975
449 | 66.92 | 55.24 | 54.46 | 55.14 | 53.8 | 54.2 | 53.9
450 | 66.88 | 55.16 | 54.4 | 55.05 | 53.725 | 54.1 | 53.825
451 | 66.82 | 55.08 | 54.34 | 54.96 | 53.65 | 54 | 53.75
452 | 66.75 | 55 | 54.28 | 54.87 | 53.575 | 53.9 | 53.675
453 | 66.71 | 54.92 | 54.22 | 54.78 | 53.5 | 53.8 | 53.6
454 | 66.66 | 54.84 | 54.16 | 54.69 | 53.45 | 53.7 | 53.525
455 | 66.61 | 54.76 | 54.1 | 54.6 | 53.4 | 53.6 | 53.45
456 | 66.57 | 54.68 | 54.02 | 54.51 | 53.35 | 53.5 | 53.375
457 | 66.53 | 54.6 | 53.94 | 54.42 | 53.3 | 53.4 | 53.3
458 | 66.49 | 54.52 | 53.86 | 54.33 | 53.25 | 53.3 | 53.225
459 | 66.45 | 54.44 | 53.78 | 54.24 | 53.2 | 53.2 | 53.15
460 | 66.38 | 54.36 | 53.7 | 54.15 | 53.15 | 53.1 | 53.075
461 | 66.32 | 54.28 | 53.62 | 54.06 | 53.1 | 53 | 53
462 | 66.27 | 54.2 | 53.54 | 53.97 | 53.05 | 52.9 | 52.925
463 | 66.23 | 54.12 | 53.46 | 53.88 | 53 | 52.8 | 52.85
464 | 66.19 | 54.04 | 53.38 | 53.79 | 52.95 | 52.7 | 52.775
465 | 66.15 | 53.96 | 53.3 | 53.7 | 52.9 | 52.6 | 52.7
466 | 66.1 | 53.88 | 53.24 | 53.63 | 52.85 | 52.52 | 52.635
467 | 66.06 | 53.8 | 53.18 | 53.56 | 52.8 | 52.44 | 52.57
468 | 66.02 | 53.72 | 53.12 | 53.49 | 52.75 | 52.36 | 52.505
469 | 65.95 | 53.64 | 53.06 | 53.42 | 52.7 | 52.28 | 52.44
470 | 65.87 | 53.56 | 53 | 53.35 | 52.65 | 52.2 | 52.375
471 | 65.82 | 53.48 | 52.94 | 53.28 | 52.6 | 52.12 | 52.31
472 | 65.79 | 53.4 | 52.88 | 53.21 | 52.55 | 52.04 | 52.245
473 | 65.74 | 53.32 | 52.82 | 53.14 | 52.5 | 51.96 | 52.18
474 | 65.71 | 53.24 | 52.76 | 53.07 | 52.43 | 51.88 | 52.115
475 | 65.66 | 53.16 | 52.7 | 53 | 52.36 | 51.8 | 52.05
476 | 65.62 | 53.08 | 52.64 | 52.94 | 52.29 | 51.75 | 51.985
477 | 65.57 | 53 | 52.58 | 52.88 | 52.22 | 51.7 | 51.92
478 | 65.49 | 52.945 | 52.52 | 52.82 | 52.15 | 51.65 | 51.855
479 | 65.42 | 52.89 | 52.46 | 52.76 | 52.08 | 51.6 | 51.79
480 | 65.38 | 52.835 | 52.4 | 52.7 | 52.01 | 51.55 | 51.725
481 | 65.33 | 52.78 | 52.34 | 52.64 | 51.94 | 51.5 | 51.66
482 | 65.29 | 52.725 | 52.28 | 52.58 | 51.87 | 51.45 | 51.595
483 | 65.24 | 52.67 | 52.22 | 52.52 | 51.8 | 51.4 | 51.53
484 | 65.2 | 52.615 | 52.16 | 52.46 | 51.73 | 51.35 | 51.465
485 | 65.15 | 52.56 | 52.1 | 52.4 | 51.66 | 51.3 | 51.4
486 | 65.11 | 52.505 | 52.04 | 52.34 | 51.59 | 51.22 | 51.35
487 | 65.03 | 52.45 | 51.98 | 52.28 | 51.52 | 51.14 | 51.3
488 | 64.96 | 52.39 | 51.92 | 52.22 | 51.45 | 51.06 | 51.25
489 | 64.9 | 52.33 | 51.86 | 52.16 | 51.38 | 50.98 | 51.2
490 | 64.87 | 52.27 | 51.8 | 52.1 | 51.31 | 50.9 | 51.15
491 | 64.82 | 52.21 | 51.74 | 52.04 | 51.24 | 50.82 | 51.1
492 | 64.78 | 52.15 | 51.68 | 51.98 | 51.17 | 50.74 | 51.05
493 | 64.73 | 52.09 | 51.62 | 51.92 | 51.1 | 50.66 | 51
494 | 64.68 | 52.03 | 51.56 | 51.86 | 51.04 | 50.58 | 50.95
495 | 64.64 | 51.97 | 51.5 | 51.8 | 50.98 | 50.5 | 50.9
496 | 64.57 | 51.91 | 51.45 | 51.75 | 50.92 | 50.45 | 50.85
497 | 64.49 | 51.85 | 51.4 | 51.7 | 50.86 | 50.4 | 50.8
498 | 64.45 | 51.795 | 51.35 | 51.65 | 50.8 | 50.35 | 50.75
499 | 64.4 | 51.74 | 51.3 | 51.6 | 50.74 | 50.3 | 50.7
500 | 64.35 | 51.685 | 51.25 | 51.55 | 50.68 | 50.25 | 50.65
501 | 64.31 | 51.63 | 51.2 | 51.5 | 50.62 | 50.2 | 50.6
502 | 64.26 | 51.575 | 51.15 | 51.45 | 50.56 | 50.15 | 50.55
503 | 64.21 | 51.52 | 51.1 | 51.4 | 50.5 | 50.1 | 50.5
504 | 64.18 | 51.465 | 51.05 | 51.35 | 50.44 | 50.05 | 50.45
505 | 64.1 | 51.41 | 51 | 51.3 | 50.38 | 50 | 50.4
506 | 64.02 | 51.355 | 50.95 | 51.24 | 50.32 | 49.96 | 50.35
507 | 63.97 | 51.3 | 50.9 | 51.18 | 50.26 | 49.92 | 50.3
508 | 63.94 | 51.25 | 50.85 | 51.12 | 50.2 | 49.88 | 50.25
509 | 63.88 | 51.2 | 50.8 | 51.06 | 50.14 | 49.84 | 50.2
510 | 63.84 | 51.15 | 50.75 | 51 | 50.08 | 49.8 | 50.15
511 | 63.8 | 51.1 | 50.7 | 50.94 | 50.02 | 49.76 | 50.1
512 | 63.74 | 51.05 | 50.65 | 50.88 | 49.96 | 49.72 | 50.05
513 | 63.69 | 51 | 50.6 | 50.82 | 49.9 | 49.68 | 50
514 | 63.62 | 50.95 | 50.55 | 50.76 | 49.845 | 49.64 | 49.95
515 | 63.57 | 50.9 | 50.5 | 50.7 | 49.79 | 49.6 | 49.9
516 | 63.52 | 50.85 | 50.45 | 50.64 | 49.735 | 49.56 | 49.85
517 | 63.47 | 50.8 | 50.4 | 50.58 | 49.68 | 49.52 | 49.8
518 | 63.41 | 50.745 | 50.35 | 50.52 | 49.625 | 49.48 | 49.75
519 | 63.36 | 50.69 | 50.3 | 50.46 | 49.57 | 49.44 | 49.7
520 | 63.32 | 50.635 | 50.25 | 50.4 | 49.515 | 49.4 | 49.65
521 | 63.26 | 50.58 | 50.2 | 50.34 | 49.46 | 49.36 | 49.6
522 | 63.21 | 50.525 | 50.15 | 50.28 | 49.405 | 49.32 | 49.55
523 | 63.14 | 50.47 | 50.1 | 50.22 | 49.35 | 49.28 | 49.5
524 | 63.07 | 50.415 | 50.05 | 50.16 | 49.295 | 49.24 | 49.45
525 | 63.02 | 50.36 | 50 | 50.1 | 49.24 | 49.2 | 49.4
526 | 62.99 | 50.305 | 49.94 | 50.04 | 49.185 | 49.16 | 49.355
527 | 62.94 | 50.25 | 49.88 | 49.98 | 49.13 | 49.12 | 49.31
528 | 62.91 | 50.2 | 49.82 | 49.92 | 49.075 | 49.08 | 49.265
529 | 62.85 | 50.15 | 49.76 | 49.86 | 49.02 | 49.04 | 49.22
530 | 62.8 | 50.1 | 49.7 | 49.8 | 48.965 | 49 | 49.175
531 | 62.75 | 50.05 | 49.64 | 49.74 | 48.91 | 48.96 | 49.13
532 | 62.67 | 50 | 49.58 | 49.68 | 48.855 | 48.92 | 49.085
533 | 62.61 | 49.95 | 49.52 | 49.62 | 48.8 | 48.88 | 49.04
534 | 62.56 | 49.9 | 49.46 | 49.56 | 48.75 | 48.84 | 48.995
535 | 62.51 | 49.85 | 49.4 | 49.5 | 48.7 | 48.8 | 48.95
536 | 62.47 | 49.8 | 49.36 | 49.46 | 48.65 | 48.76 | 48.905
537 | 62.41 | 49.75 | 49.32 | 49.42 | 48.6 | 48.72 | 48.86
538 | 62.36 | 49.7 | 49.28 | 49.38 | 48.55 | 48.68 | 48.815
539 | 62.31 | 49.65 | 49.24 | 49.34 | 48.5 | 48.64 | 48.77
540 | 62.26 | 49.6 | 49.2 | 49.3 | 48.45 | 48.6 | 48.725
541 | 62.2 | 49.55 | 49.16 | 49.26 | 48.4 | 48.56 | 48.68
542 | 62.12 | 49.5 | 49.12 | 49.22 | 48.35 | 48.52 | 48.635
543 | 62.06 | 49.45 | 49.08 | 49.18 | 48.3 | 48.48 | 48.59
544 | 62.02 | 49.4 | 49.04 | 49.14 | 48.25 | 48.44 | 48.545
545 | 61.98 | 49.35 | 49 | 49.1 | 48.2 | 48.4 | 48.5
546 | 61.92 | 49.3 | 48.95 | 49.06 | 48.15 | 48.36 | 48.44
547 | 61.87 | 49.25 | 48.9 | 49.02 | 48.1 | 48.32 | 48.38
548 | 61.83 | 49.2 | 48.85 | 48.98 | 48.05 | 48.28 | 48.32
549 | 61.78 | 49.15 | 48.8 | 48.94 | 48 | 48.24 | 48.26
550 | 61.71 | 49.1 | 48.75 | 48.9 | 47.95 | 48.2 | 48.2
551 | 61.64 | 49.05 | 48.7 | 48.86 | 47.9 | 48.16 | 48.14
552 | 61.59 | 49 | 48.65 | 48.82 | 47.85 | 48.12 | 48.08
553 | 61.54 | 48.95 | 48.6 | 48.78 | 47.8 | 48.08 | 48.02
554 | 61.49 | 48.9 | 48.55 | 48.74 | 47.75 | 48.04 | 47.96
555 | 61.45 | 48.85 | 48.5 | 48.7 | 47.7 | 48 | 47.9
556 | 61.4 | 48.8 | 48.43 | 48.64 | 47.65 | 47.96 | 47.84
557 | 61.35 | 48.75 | 48.36 | 48.58 | 47.6 | 47.92 | 47.78
558 | 61.31 | 48.7 | 48.29 | 48.52 | 47.55 | 47.88 | 47.72
559 | 61.23 | 48.65 | 48.22 | 48.46 | 47.5 | 47.84 | 47.66
560 | 61.17 | 48.6 | 48.15 | 48.4 | 47.45 | 47.8 | 47.6
561 | 61.12 | 48.55 | 48.08 | 48.34 | 47.4 | 47.76 | 47.54
562 | 61.06 | 48.5 | 48.01 | 48.28 | 47.35 | 47.72 | 47.48
563 | 61.02 | 48.45 | 47.94 | 48.22 | 47.3 | 47.68 | 47.42
564 | 60.96 | 48.4 | 47.87 | 48.16 | 47.25 | 47.64 | 47.36
565 | 60.91 | 48.35 | 47.8 | 48.1 | 47.2 | 47.6 | 47.3
566 | 60.86 | 48.3 | 47.75 | 48.04 | 47.15 | 47.55 | 47.25
567 | 60.83 | 48.25 | 47.7 | 47.98 | 47.1 | 47.5 | 47.2
568 | 60.74 | 48.2 | 47.65 | 47.92 | 47.05 | 47.45 | 47.15
569 | 60.67 | 48.15 | 47.6 | 47.86 | 47 | 47.4 | 47.1
570 | 60.62 | 48.1 | 47.55 | 47.8 | 46.95 | 47.35 | 47.05
571 | 60.58 | 48.05 | 47.5 | 47.74 | 46.9 | 47.3 | 47
572 | 60.53 | 48 | 47.45 | 47.68 | 46.85 | 47.25 | 46.95
573 | 60.48 | 47.95 | 47.4 | 47.62 | 46.8 | 47.2 | 46.9
574 | 60.44 | 47.9 | 47.35 | 47.56 |  | 47.15 | 46.85
575 | 60.39 | 47.85 | 47.3 | 47.5 |  | 47.1 | 46.8
576 | 60.35 | 47.8 | 47.25 | 47.44 |  | 47.06 | 46.75
577 | 60.27 | 47.75 | 47.2 | 47.38 |  | 47.02 | 46.7
578 | 60.21 | 47.695 | 47.15 | 47.32 |  | 46.98 | 46.65
579 | 60.15 | 47.64 | 47.1 | 47.26 |  | 46.94 | 46.6
580 | 60.11 | 47.585 | 47.05 | 47.2 |  | 46.9 | 46.55
581 | 60.06 | 47.53 | 47 | 47.14 |  | 46.86 | 46.5
582 | 60.02 | 47.475 | 46.95 | 47.08 |  | 46.82 | 46.45
583 | 59.97 | 47.42 | 46.9 | 47.02 |  | 46.78 | 46.4
584 | 59.9 | 47.365 | 46.85 | 46.96 |  | 46.74 | 46.35
585 | 59.85 | 47.31 | 46.8 | 46.9 |  | 46.7 | 46.3
586 | 59.78 | 47.255 | 46.75 | 46.85 |  | 46.66
587 | 59.71 | 47.2 | 46.7 | 46.8 |  | 46.62
588 | 59.66 | 47.14 | 46.65 | 46.75 |  | 46.58
589 | 59.62 | 47.08 | 46.6 | 46.7 |  | 46.54
590 | 59.56 | 47.02 | 46.55 | 46.65 |  | 46.5
591 | 59.5 | 46.96 | 46.5 | 46.6 |  | 46.46
592 | 59.46 | 46.9 | 46.45 | 46.55 |  | 46.42
593 | 59.41 | 46.84 | 46.4 | 46.5 |  | 46.38
594 | 59.37 | 46.78 | 46.35 | 46.45 |  | 46.34
595 | 59.29 | 46.72 | 46.3 | 46.4 |  | 46.3
596 | 59.22 | 46.66 |  | 46.34
597 | 59.17 | 46.6 |  | 46.28
598 | 59.13 |  |  | 46.22
599 | 59.08 |  |  | 46.16
600 | 59.03 |  |  | 46.1
601 | 58.99 |  |  | 46.04
602 | 58.95 |  |  | 45.98
603 | 58.91 |  |  | 45.92
604 | 58.84 |  |  | 45.86
605 | 58.78
606 | 58.73
607 | 58.68
608 | 58.61
609 | 58.56
610 | 58.52
611 | 58.48
612 | 58.43
613 | 58.36
614 | 58.29
615 | 58.25
616 | 58.2
617 | 58.15
618 | 58.1
619 | 58.05
620 | 58.02
621 | 57.98
622 | 57.91
623 | 57.84
624 | 57.79
625 | 57.74
626 | 57.68
627 | 57.65
628 | 57.6
629 | 57.55
630 | 57.5
631 | 57.44
632 | 57.38
633 | 57.34
634 | 57.28
635 | 57.24
636 | 57.19
637 | 57.15
638 | 57.1
639 | 57.06
640 | 56.99
641 | 56.93
642 | 56.88
643 | 56.84
644 | 56.79
645 | 56.75
646 | 56.71
647 | 56.67
648 | 56.63
649 | 56.55
650 | 56.48
651 | 56.43
652 | 56.39
653 | 56.34
654 | 56.3
655 | 56.27
656 | 56.21
657 | 56.17
658 | 56.1
659 | 56.04
660 | 55.99
661 | 55.95
662 | 55.91
663 | 55.88
664 | 55.83
665 | 55.79
666 | 55.73
667 | 55.68
668 | 55.62
669 | 55.57
670 | 55.54
671 | 55.49
672 | 55.45
673 | 55.41
674 | 55.36
675 | 55.32
676 | 55.25
677 | 55.19
678 | 55.15
679 | 55.1
680 | 55.06
681 | 55.02
682 | 54.97
683 | 54.93
684 | 54.89
685 | 54.82
686 | 54.76
687 | 54.71
688 | 54.68
689 | 54.63
690 | 54.59
691 | 54.55
692 | 54.49
693 | 54.47
694 | 54.41
695 | 54.35
696 | 54.3
697 | 54.27
698 | 54.24
699 | 54.2
700 | 54.15
701 | 54.11
702 | 54.06
703 | 54
704 | 53.95
705 | 53.89
706 | 53.84
707 | 53.81
708 | 53.76
709 | 53.73
710 | 53.69
711 | 53.64
712 | 53.6
713 | 53.54
714 | 53.5
715 | 53.47
716 | 53.44
717 | 53.38
718 | 53.34
719 | 53.31
720 | 53.27
721 | 53.22
722 | 53.16
723 | 53.13
724 | 53.09
725 | 53.05
726 | 53.01
727 | 52.98
728 | 52.94
729 | 52.89
730 | 52.84
731 | 52.77
732 | 52.74
733 | 52.69
734 | 52.67
735 | 52.62
736 | 52.58
737 | 52.54
738 | 52.5
739 | 52.46
740 | 52.4
741 | 52.36
742 | 52.32
743 | 52.29
744 | 52.24
745 | 52.21
746 | 52.17
747 | 52.14
748 | 52.08
749 | 52.03
750 | 51.98
751 | 51.95
752 | 51.91
753 | 51.88
754 | 51.84
755 | 51.81
756 | 51.78
757 | 51.72
758 | 51.68
759 | 51.64
760 | 51.61
761 | 51.56
762 | 51.53
763 | 51.48
764 | 51.46
765 | 51.41
766 | 51.36
767 | 51.31
768 | 51.28
769 | 51.25
770 | 51.21
771 | 51.16
772 | 51.14
773 | 51.1
774 | 51.06
775 | 51.02
776 | 50.97
777 | 50.94
778 | 50.9
779 | 50.87
780 | 50.83
781 | 50.79
782 | 50.76
783 | 50.73
784 | 50.68
785 | 50.63
786 | 50.6
787 | 50.56
788 | 50.53
789 | 50.49
790 | 50.47
791 | 50.42
792 | 50.4
793 | 50.36
794 | 50.3
795 | 50.26
796 | 50.24
797 | 50.19
798 | 50.17
799 | 50.13
800 | 50.1
801 | 50.06
802 | 50.02
803 | 49.97
804 | 49.94
805 | 49.91
806 | 49.87
807 | 49.85
808 | 49.82
809 | 49.79
810 | 49.75
811 | 49.7
812 | 49.66
813 | 49.62
814 | 49.6
815 | 49.56
816 | 49.54
817 | 49.5
818 | 49.46
819 | 49.44
820 | 49.39
821 | 49.35
822 | 49.32
823 | 49.29
824 | 49.26
825 | 49.23
826 | 49.2
827 | 49.18
828 | 49.16
829 | 49.1
830 | 49.05
831 | 49.01
832 | 48.97
833 | 48.95
834 | 48.92
835 | 48.9
836 | 48.86
837 | 48.83
838 | 48.78
839 | 48.74
840 | 48.71
841 | 48.7
842 | 48.66
843 | 48.63
844 | 48.6
845 | 48.58
846 | 48.55
847 | 48.5
848 | 48.46
axe